## Sheet1
time | temperature | time_difference | calculation | heating rate | cooling rate | 8.366668 | 3.939328
5.681 | 94.12 | 5.681 | 5.984862 | 5.984862 | 3.898188 | 8.817427
14.403 | 60.6 | 8.722 | 3.898188 | 7.618194 | 3.492194 | 7.975604 | 0.3910638
19.069 | 94.66 | 4.463 | 7.618194 | 7.979348 | 3.420867
29.008 | 60.74 | 9.736 | 3.492194 | 7.979348 | 3.492553
33.472 | 94.41 | 4.261 | 7.979348 | 7.614782 | 3.492194
43.614 | 60.66 | 9.939 | 3.420867 | 7.979348 | 3.491118 | 4.232038
48.077 | 94.55 | 4.261 | 7.979348 | 7.614782 | 3.491118
58.015 | 60.98 | 9.735 | 3.492553 | 7.613077 | 3.565436 | 4.296727 | 0.06468909
62.48 | 94.71 | 4.465 | 7.614782 | 7.975604 | 3.723579 | 4.188224 | 0.04381412
72.418 | 60.98 | 9.736 | 3.492194 | 8.374384 | 3.896848
76.679 | 94.04 | 4.261 | 7.979348 | 8.372322 | 3.989206
86.418 | 60.81 | 9.739 | 3.491118 | 8.817427 | 4.189256
90.883 | 94.61 | 4.465 | 7.614782 | 8.372322 | 3.989206
100.825 | 60.72 | 9.739 | 3.491118 | 8.817427 | 4.08703
105.291 | 94.56 | 4.466 | 7.613077 | 8.374384 | 3.989206
115.031 | 60.93 | 9.536 | 3.565436 | 8.812856 | 4.08703
119.294 | 94.6 | 4.263 | 7.975604 | 8.374384 | 4.086538
128.628 | 60.99 | 9.131 | 3.723579 | 8.374384 | 4.08703
132.688 | 94.54 | 4.06 | 8.374384 | 8.372322 | 3.989206
141.616 | 60.81 | 8.725 | 3.896848 | 8.815141 | 4.086538
145.677 | 94.46 | 4.061 | 8.372322 | 8.376447 | 4.08703
154.402 | 60.9 | 8.523 | 3.989206 | 8.374384 | 4.086538
158.258 | 94.6 | 3.856 | 8.817427 | 8.817427 | 4.08703
166.578 | 60.87 | 8.116 | 4.189256 | 8.812856 | 4.086538
170.639 | 94.81 | 4.061 | 8.372322 | 8.812856 | 4.08703
179.364 | 60.67 | 8.523 | 3.989206 | 8.812856 | 4.189256
183.423 | 94.58 | 3.856 | 8.817427 | 8.815141 | 4.189256
191.946 | 60.93 | 8.319 | 4.08703 | 8.372322 | 4.188224
196.006 | 94.59 | 4.06 | 8.374384 | 8.812856 | 4.296727
204.732 | 60.67 | 8.523 | 3.989206 | 8.374384 | 4.296727
208.792 | 94.6 | 3.858 | 8.812856
217.314 | 60.92 | 8.319 | 4.08703
221.374 | 94.65 | 4.06 | 8.374384
229.897 | 60.96 | 8.32 | 4.086538
233.957 | 94.72 | 4.06 | 8.374384
242.478 | 60.88 | 8.319 | 4.08703
246.539 | 94.78 | 4.061 | 8.372322
255.264 | 60.63 | 8.523 | 3.989206
259.324 | 94.74 | 3.857 | 8.815141
267.847 | 60.87 | 8.32 | 4.086538
271.906 | 94.8 | 4.059 | 8.376447
280.429 | 60.77 | 8.319 | 4.08703
284.489 | 94.78 | 4.06 | 8.374384
293.012 | 60.69 | 8.32 | 4.086538
297.071 | 94.81 | 3.856 | 8.817427
305.594 | 60.64 | 8.319 | 4.08703
309.654 | 94.8 | 3.858 | 8.812856
318.177 | 60.61 | 8.32 | 4.086538
322.237 | 94.88 | 3.858 | 8.812856
330.758 | 60.8 | 8.319 | 4.08703
334.616 | 94.17 | 3.858 | 8.812856
342.935 | 60.75 | 8.116 | 4.189256
346.792 | 94.02 | 3.857 | 8.815141
354.908 | 60.78 | 8.116 | 4.189256
358.969 | 94.67 | 4.061 | 8.372322
367.289 | 60.61 | 8.118 | 4.188224
371.349 | 94.55 | 3.858 | 8.812856
379.465 | 60.86 | 7.913 | 4.296727
383.525 | 94.57 | 4.06 | 8.374384
391.641 | 60.89 | 7.913 | 4.296727